## 物性参数
Solvent |  | Molar mass g mol-1 | Melting temperature Tm[°C] | Boiling temperature Tm[°C] | Viscosity η[cP] | Dielectric constant ε | Flash point Tf[°C] | Density ρ[g cm-3] | Dipole moment /debye
EC | ethylene carbonate | 88.062 | 36.4 | 248 | 1.9 | 89.78 | 160 | 1.32 | 4.61
PC | propylene carbonate | 102.089 | -48.8 | 242 | 2.53 | 64.9 | 132 | 1.2 | 4.81
DEC | diethyl carbonate | 118.13 | -74.3 | 126 | 0.75 | 2.81 | 31 | 0.97 | 0.89
DMC | dimethyl carbonate | 90.08 | 4.6 | 91 | 0.59 | 3.11 | 0.76 | 1.06 | 0.76
EMC | ethyl methyl carbonate | 104.11 | -53 | 110 | 0.65 | 2.96 | 23 | 1.01 | 0.96
FEC | fluoro-ethylene carbonate | 106.0525 | 20 | 210 | 3.33 | 78.4 | 102 | 1.45
EA | ethyl Acetate | 88.11 | -84 | 77 | 0.45 | 6.02 | -4 | 0.9
BA | butyl Acetate | 116.16 | -78 | 126 | 0.685 | 5.1 | 22 | 0.882
EB | ethyl butyrate | 116.16 | -91.5 | 164 | 0.639 | 5.1 | 25.6 | 0.829
MP | methyl propionate | 88.11 | -87.5 | 79.8 | 0.431 | 6.2 | -2 | 0.915
MB | methyl butyrate | 102.13 | -85.8 | 102.8 | 0.541 | 5.48 | 12 | 0.898
EP | ethyl propionate | 102.13 | -73 | 99 | 0.494 | 5.7 | 12 | 0.888
PB | propyl butyrate | 130.18 | -95.2 | 143 | 0.781 | 4.3 | N/A | 0.873
BB | putyl butyrate | 144.21 | -91.5 | 164 | 0.876 | 4.39 | 49 | 0.829
DOL | 1,3-dioxolane | 74.08 | -97.2 | 75.6 | 0.6 | 6.74 | 1 | 1.06
DME | 1,2-dimethoxy ethane | 90.12 | -58 | 82.5 | 0.45 | 5.5 | 0 | 0.86
DEGDME | diethyl carbonate | 118.131 | -64 | 162 | 1.88 | 7.23 | 57 | 0.94
TEGDME | ethyl methyl carbonate | 104.11 | -45 | 216 | 2.73 | 7.9 | 106 | 0.99
THF | tetrahydrofuran | 72.11 | -108.5 | 66 | 0.46 | 7.58 | -14 | 0.88
(2MeTHF) | 2-methyltetrahydrofuran | 86.13 | -75 | 78 | 0.46 | 6.2 | -11 | 0.86
DMSO | dimethylsulfoxide | 78.13 | 18.5 | 189 | 2 | 46.7 | 88.9 | 1.1
Sulfolane |  | 120.17 | 27.5 | 285 | 0.01 | 44 | 165 | 1.26
DMF | dimethyl-formamide | 73.09 | -60.4 | 153 | 0.8 | 37 | 58 | 0.94
CCl4 | carbon tetrachloride | 153.81 | -22.9 | 76.8 | 0.9 | 2.2 | -0.3 | 1.58
CS2 | carbon disulfide | 76.13 | -111.9 | 46.3 | 0.37 | 2.6 | -43 | 1.26
ACN | acetonitrile | 41.05 | -43.8 | 81.6 | 0.34 | 37.5 | 2 | 0.78
Acetone |  | 58.08 | -94.7 | 56.3 | 2.7 | 20.7 | -20 | 0.79
CHCl3 | chloroform | 119.38 | -63.5 | 61.2 | 0.54 | 4.8 | N/A | 1.48
PAN | polyacrylonitrile | 53.0626 (9.4 x 104) |  |  |  | 6.5 |  | 1.17
MA | Methyl acetate | 74.08 | -98 | 56.9 |  | 6.9