## DMC+LiPF6
LiPF6浓度 mol/kg | 离子电导率 mS/cm
0.01085 | 0.00393
0.21565 | 0.15536
0.31084 | 0.62405
0.41179 | 1.25137
0.50986 | 2.59255
1.00695 | 7.12084
1.5098 | 8.75045
2.00689 | 9.21914
2.5059 | 7.229
3.00299 | 5.64987
3.50296 | 4.43848
4.0087 | 3.25593