## EC_EMC_2_8_weight+LiPF6_20°C
LiPF6浓度 mol/kg | 离子电导率 mS/cm
0.45568 | 5.12776
0.62359 | 6.13795
0.77004 | 6.72143
0.91702 | 7.11331
1.1139 | 7.36586
1.40572 | 7.2091
1.59401 | 6.9043