## EC_EMC_2_8_weight+LiPF6_30°C
LiPF6浓度 mol/kg | 离子电导率 mS/cm
0.45676 | 5.8854
0.62359 | 7.09589
0.76896 | 7.83612
0.91702 | 8.3238
1.1139 | 8.67214
1.40304 | 8.68956
1.59562 | 8.37605