## EC_EMC_3_7_weight+LiPF6_20°C
LiPF6浓度 mol/kg | 离子电导率 mS/cm
1.61533 | 6.89046
1.41531 | 7.48857
1.26383 | 7.79196
1.11074 | 7.99133
0.91606 | 8.07801
0.76084 | 7.73995
0.6147 | 7.37589
0.44615 | 6.41371