## EC_EMC_3_7_weight+LiPF6_30°C
LiPF6浓度 mol/kg | 离子电导率 mS/cm
0.44241 | 7.48857
0.6163 | 8.61545
0.76298 | 9.06619
0.91606 | 9.6643
1.11288 | 9.60362
1.26596 | 9.49094
1.41744 | 9.10087
1.61213 | 8.58944