## EC_EMC_4_6_weight+LiPF6_20°C
LiPF6浓度 mol/kg | 离子电导率 mS/cm
0.43199 | 7.01523
0.6069 | 7.99355
0.75668 | 8.41283
0.88933 | 8.48271
1.07816 | 8.22315
1.21777 | 8.0235
1.33491 | 7.66411
1.57402 | 6.8555