## EC_EMC_4_6_weight+LiPF6_30°C
LiPF6浓度 mol/kg | 离子电导率 mS/cm
0.43199 | 8.15327
0.60476 | 9.3612
0.75882 | 9.95019
0.89308 | 10.17979
1.07976 | 10.07996
1.21402 | 9.91026
1.33491 | 9.56086
1.57402 | 8.74226