## EC_EMC_5_5_weight+LiPF6_20°C
LiPF6浓度 mol/kg | 离子电导率 mS/cm
0.57487 | 7.74051
0.76445 | 8.4535
1.00301 | 8.53906
1.24856 | 8.32992
1.41651 | 7.93064
1.63599 | 7.29371
1.87455 | 6.47615
2.16082 | 5.42092