## PAN_EC+LiClO4
Sample code | Composition（mol %） |  |  | σ（S cm-1） | Ea(kcal/mol)
| PAN | LiClO4 | EC
1 | 85.3 | 4.5 | 10.2 | 2.11×10-4
2 | 50.7 | 12.7 | 36.6 | 2.14×10-4
3 | 66.7 | 7.4 | 25.9 | 5.01×10-5 | 8.9
4 | 56.5 | 14.1 | 29.4 | 3.21×10-5
5 | 91.1 | 4.8 | 4.1 | 1.17×10-6
6 | 76.6 | 8.5 | 14.9 | 7.81×10-6 | 9.8
7 | 65.2 | 16.3 | 18.5 | 1.77×10-6 | 10.7
8 | 52.3 | 22.4 | 25.3 | 1.31×10-6
9 | 89.2 | 4.7 | 6.1 | 4.07×10-7
10 | 72 | 18 | 10 | 8.68×10-7
11 | 70.8 | 17.7 | 11.5 | 5.14×10-7 | 14.1
12 | 70.5 | 17.6 | 11.9 | 3.23×10-7
13 | 69.3 | 17.3 | 13.4 | 8.68×10-7 | 12.1
14 | 56.4 | 24.2 | 19.4 | 2.82×10-7
15 | 53.5 | 35.7 | 10.8 | 4.48×10-7
16 | 52.8 | 35.2 | 12 | 4.40×10-7
17 | 73 | 18.3 | 8.7 | 9.38×10-8
18 | 61 | 26.2 | 12.8 | 1.20×10-8
19 | 58.2 | 38.8 | 3 | 1.41×10-8